## Profile 1
Profile 1 | Image 72
Band number | thickness (um) | total thickness
1 | 34.81 | 0 | number of bands | 64
2 | 47.55 | 34.81 | total length | 1950.47
3 | 54.36 | 82.36 | mean spacing | 30.95984 | Bin | Frequency
4 | 50.16 | 136.72 | max spacing | 56.85 | 0 | 0
5 | 32.06 | 186.88 | min spacing | 9.26 | 5 | 0
6 | 48.06 | 218.94 | stdev mean | 12.60047 | 10 | 2
7 | 45.13 | 267 |  |  | 15 | 6
8 | 20.14 | 312.13 |  |  | 20 | 8
9 | 38.01 | 332.27 |  |  | 25 | 3
10 | 10.39 | 370.28 |  |  | 30 | 12
11 | 15.72 | 380.67 |  |  | 35 | 11
12 | 48.73 | 396.39 |  |  | 40 | 4
13 | 28.72 | 445.12 |  |  | 45 | 4
14 | 49.34 | 473.84 |  |  | 50 | 10
15 | 45.71 | 523.18 |  |  | 55 | 2
16 | 48.63 | 568.89 |  |  | 60 | 1
17 | 10.84 | 617.52 |  |  | More | 0
18 | 12.37 | 628.36
19 | 39.39 | 640.73
20 | 41.42 | 680.12
21 | 23.33 | 721.54
22 | 31.68 | 744.87
23 | 26.52 | 776.55
24 | 42.74 | 803.07
25 | 11.41 | 845.81
26 | 41.22 | 857.22
27 | 18.34 | 898.44
28 | 34.38 | 916.78
29 | 33.28 | 951.16
30 | 30.02 | 984.44
31 | 9.82 | 1014.46
32 | 29.54 | 1024.28
33 | 17.95 | 1053.82
34 | 47.37 | 1071.77
35 | 34.06 | 1119.14
36 | 33.37 | 1153.2
37 | 35.39 | 1186.57
38 | 18.84 | 1221.96
39 | 25.09 | 1240.8
40 | 33.87 | 1265.89
41 | 56.85 | 1299.76
42 | 46.37 | 1356.61
43 | 27.04 | 1402.98
44 | 19.57 | 1430.02
45 | 29.89 | 1449.59
46 | 37.04 | 1479.48
47 | 28.54 | 1516.52
48 | 12.42 | 1545.06
49 | 27.62 | 1557.48
50 | 32.06 | 1585.1
51 | 28.45 | 1617.16
52 | 28.5 | 1645.61
53 | 17.27 | 1674.11
54 | 41.27 | 1691.38
55 | 24.92 | 1732.65
56 | 47.37 | 1757.57
57 | 14.21 | 1804.94
58 | 27.81 | 1819.15
59 | 28.04 | 1846.96
60 | 9.26 | 1875
61 | 19.2 | 1884.26
62 | 31.36 | 1903.46
63 | 15.65 | 1934.82
64 |  | 1950.47
total length (micrometers): | 1950.47

## Profile 2
Profile 2 | Image 75
Band number | Thickness | total thinkness
1 | 51.62 | 0 | number of bands | 63
2 | 55.34 | 51.62 | total length | 1950.33 | Bin | Frequency
3 | 20.04 | 106.96 | mean spacing | 31.45694 | 0 | 0
4 | 64.03 | 127 | max spacing | 64.03 | 5 | 1
5 | 39.69 | 191.03 | min spacing | 0.21 | 10 | 4
6 | 49.14 | 230.72 | stdev mean | 13.87477 | 15 | 5
7 | 41.62 | 279.86 |  |  | 20 | 4
8 | 25.38 | 321.48 |  |  | 25 | 5
9 | 34.16 | 346.86 |  |  | 30 | 6
10 | 12.21 | 381.02 |  |  | 35 | 13
11 | 7.59 | 393.23 |  |  | 40 | 7
12 | 7.59 | 400.82 |  |  | 45 | 7
13 | 49.46 | 408.41 |  |  | 50 | 6
14 | 29.43 | 457.87 |  |  | 55 | 1
15 | 48.58 | 487.3 |  |  | 60 | 2
16 | 41.42 | 535.88 |  |  | More | 1
17 | 46.9 | 577.3
18 | 10.59 | 624.2
19 | 12.42 | 634.79
20 | 38.63 | 647.21
21 | 43.2 | 685.84
22 | 20.46 | 729.04
23 | 32.89 | 749.5
24 | 26 | 782.39
25 | 43.27 | 808.39
26 | 11.98 | 851.66
27 | 41.07 | 863.64
28 | 21.86 | 904.71
29 | 33.55 | 926.57
30 | 33.81 | 960.12
31 | 30.36 | 993.93
32 | 9.88 | 1024.29
33 | 33.81 | 1034.17
34 | 19.09 | 1067.98
35 | 38.74 | 1087.07
36 | 35.02 | 1125.81
37 | 35.62 | 1160.83
38 | 34.93 | 1196.45
39 | 17.23 | 1231.38
40 | 24.13 | 1248.61
41 | 35.62 | 1272.74
42 | 55.85 | 1308.36
43 | 47.84 | 1364.21
44 | 28.54 | 1412.05
45 | 0.21 | 1440.59
46 | 33.2 | 1440.8
47 | 44.19 | 1474
48 | 34.54 | 1518.19
49 | 14.51 | 1552.73
50 | 30.16 | 1567.24
51 | 33.81 | 1597.4
52 | 33.15 | 1631.21
53 | 19.83 | 1664.36
54 | 43.99 | 1684.19
55 | 26.72 | 1728.18
56 | 46.97 | 1754.9
57 | 17.27 | 1801.87
58 | 28.81 | 1819.14
59 | 33.8 | 1847.95
60 | 9.92 | 1881.75
61 | 20.15 | 1891.67
62 | 38.51 | 1911.82
63 |  | 1950.33

## Profile 3
Profile 3 | image 76
Band number | Thickness | Total Thickness
1 | 19.85 | 0
2 | 38.07 | 19.85 | number of bands | 69 | Bin | Frequency
3 | 13.57 | 57.92 | total length | 1674.93 | 0 | 0
4 | 12.88 | 71.49 | mean spacing | 24.63132 | 5 | 0
5 | 13.1 | 84.37 | max spacing | 38.07 | 10 | 0
6 | 17.01 | 97.47 | min spacing | 10.8 | 15 | 14
7 | 12.89 | 114.48 | stdev mean | 8.159721 | 20 | 8
8 | 19.09 | 127.37 |  |  | 25 | 9
9 | 12.69 | 146.46 |  |  | 30 | 17
10 | 13.83 | 159.15 |  |  | 35 | 13
11 | 14.51 | 172.98 |  |  | 40 | 7
12 | 16.33 | 187.49 |  |  | 45 | 0
13 | 25.77 | 203.82 |  |  | 50 | 0
14 | 12.21 | 229.59 |  |  | 55 | 0
15 | 33.81 | 241.8 |  |  | 60 | 0
16 | 34.29 | 275.61 |  |  | More | 0
17 | 31.87 | 309.9
18 | 29.01 | 341.77
19 | 25.2 | 370.78
20 | 12.03 | 395.98
21 | 10.8 | 408.01
22 | 33.13 | 418.81
23 | 37.89 | 451.94
24 | 15.11 | 489.83
25 | 11.22 | 504.94
26 | 27.31 | 516.16
27 | 21.46 | 543.47
28 | 28.3 | 564.93
29 | 23.93 | 593.23
30 | 30.16 | 617.16
31 | 37.4 | 647.32
32 | 23.48 | 684.72
33 | 14.61 | 708.2
34 | 22.18 | 722.81
35 | 27.42 | 744.99
36 | 36.89 | 772.41
37 | 36.49 | 809.3
38 | 28.64 | 845.79
39 | 35.48 | 874.43
40 | 14.53 | 909.91
41 | 28.42 | 924.44
42 | 23.08 | 952.86
43 | 28.45 | 975.94
44 | 31.85 | 1004.39
45 | 33.47 | 1036.24
46 | 28.6 | 1069.71
47 | 26.18 | 1098.31
48 | 16.95 | 1124.49
49 | 27.12 | 1141.44
50 | 21.46 | 1168.56
51 | 29.96 | 1190.02
52 | 37.41 | 1219.98
53 | 32.78 | 1257.39
54 | 31.66 | 1290.17
55 | 30.78 | 1321.83
56 | 12.09 | 1352.61
57 | 27.04 | 1364.7
58 | 33.05 | 1391.74
59 | 31.34 | 1424.79
60 | 26.61 | 1456.13
61 | 23.08 | 1482.74
62 | 24.8 | 1505.82
63 | 27.42 | 1530.62
64 | 16.74 | 1558.04
65 | 24.69 | 1574.78
66 | 31.34 | 1599.47
67 | 16.95 | 1630.81
68 | 27.17 | 1647.76
69 |  | 1674.93

## Profile 4
Profile 4 | Image 77
Band Number | Thickness | total thickness
1 | 27.96 | 0 | number of bands | 74 | Bin | Frequency
2 | 20.99 | 27.96 | total length | 1886.63 | 0 | 0
3 | 41.42 | 48.95 | mean spacing | 25.84425 | 5 | 0
4 | 36.4 | 90.37 | max spacing | 59.06 | 10 | 10
5 | 31.21 | 126.77 | min spacing | 5.74 | 15 | 8
6 | 28.81 | 157.98 | stdev mean | 11.90279 | 20 | 6
7 | 59.06 | 186.79 |  |  | 25 | 5
8 | 34.07 | 245.85 |  |  | 30 | 18
9 | 24.24 | 279.92 |  |  | 35 | 10
10 | 27.62 | 304.16 |  |  | 40 | 8
11 | 25.2 | 331.78 |  |  | 45 | 5
12 | 25.1 | 356.98 |  |  | 50 | 2
13 | 15.46 | 382.08 |  |  | 55 | 0
14 | 9.92 | 397.54 |  |  | 60 | 1
15 | 34.75 | 407.46 |  |  | More | 0
16 | 24.43 | 442.21
17 | 39.16 | 466.64
18 | 34.83 | 505.8
19 | 18.7 | 540.63
20 | 27.67 | 559.33
21 | 23.4 | 587
22 | 39.48 | 610.4
23 | 7.83 | 649.88
24 | 29.11 | 657.71
25 | 34.16 | 686.82
26 | 27 | 720.98
27 | 45.42 | 747.98
28 | 31.39 | 793.4
29 | 33.2 | 824.79
30 | 32.54 | 857.99
31 | 25.51 | 890.53
32 | 34.12 | 916.04
33 | 35.69 | 950.16
34 | 25.1 | 985.85
35 | 25.77 | 1010.95
36 | 10.12 | 1036.72
37 | 5.74 | 1046.84
38 | 8.97 | 1052.58
39 | 20.24 | 1061.55
40 | 14.03 | 1081.79
41 | 47.94 | 1095.82
42 | 26.82 | 1143.76
43 | 28.76 | 1170.58
44 | 25.84 | 1199.34
45 | 29.41 | 1225.18
46 | 28.76 | 1254.59
47 | 13.49 | 1283.35
48 | 26.65 | 1296.84
49 | 13.17 | 1323.49
50 | 36.64 | 1336.66
51 | 8.12 | 1373.3
52 | 37.37 | 1381.42
53 | 10.59 | 1418.79
54 | 43.76 | 1429.38
55 | 10.73 | 1473.14
56 | 31.05 | 1483.87
57 | 44.36 | 1514.92
58 | 14.31 | 1559.28
59 | 41.11 | 1573.59
60 | 26.49 | 1614.7
61 | 9.45 | 1641.19
62 | 19.85 | 1650.64
63 | 39.48 | 1670.49
64 | 18.85 | 1709.97
65 | 7.48 | 1728.82
66 | 17.08 | 1736.3
67 | 8.61 | 1753.38
68 | 16.95 | 1761.99
69 | 8.97 | 1778.94
70 | 11.09 | 1787.91
71 | 7.98 | 1799
72 | 37.9 | 1806.98
73 | 41.75 | 1844.88
74 |  | 1886.63

## Profile 5
Profile 5 | image 78
band number | thickness | total thickness
1 | 47.37 | 0 | number of bands | 49 | Bin | Frequency
2 | 41.38 | 47.37 | total length | 1602.5 | 0 | 0
3 | 40.67 | 88.75 | mean spacing | 30.81731 | 5 | 0
4 | 28.5 | 129.42 | max spacing | 53.64 | 10 | 1
5 | 28.3 | 157.92 | min spacing | 5 | 15 | 1
6 | 49.42 | 186.22 | stdev mean | 12.93985 | 20 | 1
7 | 43.43 | 235.64 |  |  | 25 | 4
8 | 48.95 | 279.07 |  |  | 30 | 8
9 | 53.64 | 328.02 |  |  | 35 | 9
10 | 25.69 | 381.66 |  |  | 40 | 10
11 | 47.15 | 407.35 |  |  | 45 | 5
12 | 38.04 | 454.5 |  |  | 50 | 7
13 | 38.37 | 492.54 |  |  | 55 | 2
1 | 11.25 | 530.91 |  |  | 60 | 0
2 | 10.85 | 542.16 |  |  | More | 0
3 | 21.42 | 553.01
4 | 7.92 | 574.43
17 | 8.97 | 582.35
18 | 25.1 | 591.32
19 | 50 | 616.42
20 | 35.22 | 666.42
21 | 39.6 | 701.64
22 | 46.01 | 741.24
23 | 36.36 | 787.25
1 | 22.86 | 823.61
2 | 14.7 | 846.47
3 | 18.53 | 861.17
27 | 29.65 | 879.7
28 | 31.78 | 909.35
29 | 36.84 | 941.13
30 | 28.76 | 977.97
1 | 5 | 1006.73
2 | 9.02 | 1011.73
3 | 7.06 | 1020.75
4 | 6.18 | 1027.81
32 | 34.01 | 1033.99
33 | 34.7 | 1068
34 | 38.6 | 1102.7
35 | 32.17 | 1141.3
36 | 26.92 | 1173.47
37 | 28.96 | 1200.39
38 | 24.24 | 1229.35
39 | 30.33 | 1253.59
40 | 39.03 | 1283.92
41 | 31.11 | 1322.95
42 | 22.14 | 1354.06
43 | 40.96 | 1376.2
44 | 50.28 | 1417.16
45 | 30.22 | 1467.44
46 | 35.75 | 1497.66
47 | 33.8 | 1533.41
48 | 35.29 | 1567.21
49 |  | 1602.5

## Profile 6
Profile 6+7 | images 82+84 |  | 84 at x40
band number | thickness | total thickness
1 | 34.81 | 0 |  | number of bands | 88 | Bin | Frequency
2 | 18.17 | 34.81 |  | total length | 2401.77 | 0 | 0
3 | 43.17 | 52.98 |  | mean spacing | 27.60655 | 5 | 0
4 | 33.72 | 96.15 |  | max spacing | 63.96 | 10 | 6
5 | 24.85 | 129.87 |  | min spacing | 6.25 | 15 | 6
6 | 30.75 | 154.72 |  | stdev mean | 11.65769 | 20 | 10
7 | 33.14 | 185.47 |  |  |  | 25 | 8
8 | 15.55 | 218.61 |  |  |  | 30 | 10
9 | 17.03 | 234.16 |  |  |  | 35 | 14
10 | 49.08 | 251.19 |  |  |  | 40 | 6
11 | 9.88 | 300.27 |  |  |  | 45 | 4
12 | 47.1 | 310.15 |  |  |  | 50 | 3
13 | 22.75 | 357.25 |  |  |  | 55 | 1
14 | 36.92 | 380 |  |  |  | 60 | 1
15 | 35.75 | 416.92 |  |  |  | More | 1
16 | 25.87 | 452.67
17 | 20.27 | 478.54
18 | 11.49 | 498.81
19 | 27.98 | 510.3
20 | 12.94 | 538.28
21 | 14.53 | 551.22
22 | 34.16 | 565.75
23 | 35.75 | 599.91
24 | 28.38 | 635.66
25 | 33.59 | 664.04
26 | 27.31 | 697.63
27 | 28.85 | 724.94
28 | 12.86 | 753.79
29 | 9.82 | 766.65
30 | 13.4 | 776.47
31 | 34.67 | 789.87
32 | 24.8 | 824.54
33 | 16.57 | 849.34
34 | 34.1 | 865.91
35 | 9.38 | 900.01
36 | 38.24 | 909.39
37 | 47.45 | 947.63
38 | 50.05 | 995.08
39 | 57.42 | 1045.13
40 | 63.96 | 1102.55
41 | 11.92 | 1166.51
42 | 36.71 | 1178.43
43 | 8.24 | 1215.14
44 | 17.23 | 1223.38
45 | 33.28 | 1240.61
46 | 30.59 | 1273.89
47 | 43.09 | 1304.48
48 | 44.11 | 1347.57
49 | 22.38 | 1391.68
50 | 37.22 | 1414.06
51 | 6.25 | 1451.28
52 | 26.45 | 1457.53
53 | 19.77 | 1483.98
54 | 21.88 | 1503.75
55 | 19.77 | 1525.63
56 | 9.88 | 1545.4
57 | 32.78 | 1555.28
58 | 27.12 | 1588.06
59 | 18.75 | 1615.18
60 | 29.14 | 1633.93
61 | 22.98 | 1663.07
62 | 17.08 | 1686.05
63 | 34.89 | 1703.13
64 | 43.53 | 1738.02
65 | 32.95 | 1781.55
66 | 23.69 | 1814.5
67 | 28.32 | 1838.19
68 | 19.85 | 1866.51
69 | 28.05 | 1886.36
70 | 31.94 | 1914.41
71 | 35.25 | 1946.35
72 | 27.42 | 1981.6
73 | 33.87 | 2009.02
74 | 32.98 | 2042.89
75 | 28.17 | 2075.87
76 | 26.41 | 2104.04
77 | 12.01 | 2130.45
78 | 30.2 | 2142.46
79 | 28.17 | 2172.66
80 | 28.18 | 2200.83
81 | 27.04 | 2229.01
82 | 10.74 | 2256.05
83 | 36.39 | 2266.79
84 | 26.41 | 2303.18
85 | 22.76 | 2329.59
86 | 10.49 | 2352.35
87 | 38.93 | 2362.84
88 |  | 2401.77

## Profile 7
Profile 7 | image 84 |  | x40
Band number | Thickness | total thickness |  |  |  | Bin | Frequency
1 | 35.25 | 0 |  | number of bands | 18 | 0 | 0
2 | 27.42 | 35.25 |  | total length | 455.42 | 5 | 0
3 | 33.87 | 62.67 |  | mean spacing | 26.78941 | 10 | 0
4 | 32.98 | 96.54 |  | max spacing | 38.93 | 15 | 3
5 | 28.17 | 129.52 |  | min spacing | 10.49 | 20 | 0
6 | 26.41 | 157.69 |  | stdev mean | 8.571948 | 25 | 1
7 | 12.01 | 184.1 |  |  |  | 30 | 7
8 | 30.2 | 196.11 |  |  |  | 35 | 3
9 | 28.17 | 226.31 |  |  |  | 40 | 3
10 | 28.18 | 254.48 |  |  |  | 45 | 0
11 | 27.04 | 282.66 |  |  |  | 50 | 0
12 | 10.74 | 309.7 |  |  |  | 55 | 0
13 | 36.39 | 320.44 |  |  |  | 60 | 0
14 | 26.41 | 356.83 |  |  |  | More | 0
15 | 22.76 | 383.24
16 | 10.49 | 406
17 | 38.93 | 416.49
18 |  | 455.42

## Profile 8
Profile 8 | image 85 |  | x40
Band Number | Thickness | Total thickness |  |  | Bin | Frequency
1 | 13.68 | 0 | number of bands | 11 | 0 | 0
2 | 25.38 | 13.68 | total length | 219.45 | 5 | 0
3 | 17.78 | 39.06 | mean spacing | 21.945 | 10 | 1
4 | 33.21 | 56.84 | max spacing | 33.21 | 15 | 1
5 | 27.57 | 90.05 | min spacing | 6.67 | 20 | 2
6 | 25.64 | 117.62 | stdev mean | 7.773958 | 25 | 1
7 | 22.9 | 143.26 |  |  | 30 | 4
8 | 27.57 | 166.16 |  |  | 35 | 1
9 | 19.05 | 193.73 |  |  | 40 | 0
10 | 6.67 | 212.78 |  |  | 45 | 0
11 |  | 219.45 |  |  | 50 | 0
[5 empty] | 55 | 0
[5 empty] | 60 | 0
[5 empty] | More | 0

## Profile 9
Profile 9 | Image 86
Band Number | Thickness | total thickness | number of bands | 66
1 | 15.45 | 0 | total length | 1624.54 | Bin | Frequency
2 | 17.47 | 15.45 | mean spacing | 24.99292 | 0 | 0
3 | 13.87 | 32.92 | max spacing | 59.41 | 5 | 0
4 | 12.34 | 46.79 | min spacing | 7.72 | 10 | 5
5 | 20.05 | 59.13 | stdev mean | 12.55489 | 15 | 10
6 | 8.28 | 79.18 |  |  | 20 | 12
7 | 37.05 | 87.46 |  |  | 25 | 10
8 | 21.12 | 124.51 |  |  | 30 | 6
9 | 13.36 | 145.63 |  |  | 35 | 11
10 | 12.86 | 158.99 |  |  | 40 | 5
11 | 30.83 | 171.85 |  |  | 45 | 0
12 | 18.5 | 202.68 |  |  | 50 | 3
13 | 37 | 221.18 |  |  | 55 | 0
14 | 33.93 | 258.18 |  |  | 60 | 3
15 | 25.43 | 292.11 |  |  | More | 0
16 | 23.4 | 317.54
17 | 28.32 | 340.94
18 | 17.84 | 369.26
19 | 11.92 | 387.1
20 | 46.21 | 399.02
21 | 12.5 | 445.23
22 | 45.76 | 457.73
23 | 15.49 | 503.49
24 | 24.35 | 518.98
25 | 18.05 | 543.33
26 | 13.6 | 561.38
27 | 17.08 | 574.98
28 | 10.39 | 592.06
29 | 9.31 | 602.45
30 | 14.42 | 611.76
31 | 32.7 | 626.18
32 | 32.78 | 658.88
33 | 25.09 | 691.66
34 | 31.76 | 716.75
35 | 21.97 | 748.51
36 | 27.21 | 770.48
37 | 14.21 | 797.69
38 | 20.71 | 811.9
39 | 29.14 | 832.61
40 | 21.97 | 861.75
41 | 15.63 | 883.72
42 | 24.5 | 899.35
43 | 7.72 | 923.85
44 | 33.14 | 931.57
45 | 39.65 | 964.71
46 | 46.83 | 1004.36
47 | 58.57 | 1051.19
48 | 33.4 | 1109.76
49 | 33.92 | 1143.16
50 | 8.87 | 1177.08
51 | 32.01 | 1185.95
52 | 8.73 | 1217.96
53 | 17.99 | 1226.69
54 | 30.94 | 1244.68
55 | 24.85 | 1275.62
56 | 38.05 | 1300.47
57 | 59.41 | 1338.52
58 | 58.24 | 1397.93
59 | 20.66 | 1456.17
60 | 15.22 | 1476.83
61 | 15.63 | 1492.05
62 | 16.47 | 1507.68
63 | 32.9 | 1524.15
64 | 39.32 | 1557.05
65 | 28.17 | 1596.37
66 |  | 1624.54

## Profile 10
Profile 10 | image 87 |  | x40
Band number | Thickness | total thickness | number of bands | 25 | Bin | Frequency
1 | 29.46 | 0 | total length | 447.02 | 0 | 0
2 | 26.68 | 29.46 | mean spacing | 18.62583 | 5 | 1
3 | 25.07 | 56.14 | max spacing | 31.74 | 10 | 4
4 | 9.62 | 81.21 | min spacing | 4.95 | 15 | 5
5 | 25.21 | 90.83 | stdev mean | 8.517594 | 20 | 2
6 | 9.43 | 116.04 |  |  | 25 | 3
7 | 7.21 | 125.47 |  |  | 30 | 8
8 | 25.41 | 132.68 |  |  | 35 | 1
9 | 18.27 | 158.09 |  |  | 40 | 0
10 | 11.55 | 176.36 |  |  | 45 | 0
11 | 6.99 | 187.91 |  |  | 50 | 0
12 | 31.74 | 194.9 |  |  | 55 | 0
13 | 10.28 | 226.64 |  |  | 60 | 0
14 | 23.18 | 236.92 |  |  | More | 0
15 | 24.15 | 260.1
16 | 4.95 | 284.25
17 | 28.8 | 289.2
18 | 11.88 | 318
19 | 11.04 | 329.88
20 | 27.17 | 340.92
21 | 13.28 | 368.09
22 | 23.25 | 381.37
23 | 26.26 | 404.62
24 | 16.14 | 430.88
25 |  | 447.02

## Sheet1
Summary data
Profile number: | 1 | 2 | 3 | 4 | 5 | 6 + 7 (x40) | 8 x40 | 9 | 10 x40
number of bands | 64 | 63 | 69 | 74 | 49 | 88 | 11 | 66 | 25
total length | 1950.47 | 1950.33 | 1674.93 | 1886.63 | 1602.5 | 2401.77 | 219.45 | 1624.54 | 447.02
mean spacing | 30.95984 | 31.45694 | 24.63132 | 25.84425 | 30.81731 | 27.60655 | 21.945 | 24.99292 | 18.62583
max spacing | 56.85 | 64.03 | 38.07 | 59.06 | 53.64 | 63.96 | 33.21 | 59.41 | 31.74
min spacing | 9.26 | 0.21 | 10.8 | 5.74 | 5 | 6.25 | 6.67 | 7.72 | 4.95
stdev mean | 12.60047 | 13.87477 | 8.159721 | 11.90279 | 12.93985 | 11.65769 | 7.773958 | 12.55489 | 8.517594
Profile number: | 1 | 2-5 | 6 | 9
# of bands | 64 | 259 | 88 | 66
Total length (µm) | 1950.47 | 7114.39 | 2401.77 | 1624.54
Mean spacing (µm) | 30.95984 | 27.89957 | 27.60655 | 24.99292
Max. spacing (µm) | 56.85 | 64.03 | 63.96 | 59.41
Min. spacing (µm) | 9.26 | 0.21 | 6.25 | 7.72
Stdev mean (µm) | 12.60047 | 12.10293 | 11.65769 | 12.55489

## Profiles 2, 3, 4, 5
Band number | Thickness | total thinkness
1 | 51.62 | 0
2 | 55.34 | 51.62
3 | 20.04 | 106.96 | number of bands | 259
4 | 64.03 | 127 | total length | 7114.39
5 | 39.69 | 191.03 | mean spacing | 27.89957
6 | 49.14 | 230.72 | max spacing | 64.03
7 | 41.62 | 279.86 | min spacing | 0.21
8 | 25.38 | 321.48 | stdev mean | 12.10293
9 | 34.16 | 346.86
10 | 12.21 | 381.02
11 | 7.59 | 393.23
12 | 7.59 | 400.82
13 | 49.46 | 408.41
14 | 29.43 | 457.87
15 | 48.58 | 487.3
16 | 41.42 | 535.88
17 | 46.9 | 577.3
18 | 10.59 | 624.2
19 | 12.42 | 634.79
20 | 38.63 | 647.21
21 | 43.2 | 685.84
22 | 20.46 | 729.04
23 | 32.89 | 749.5
24 | 26 | 782.39
25 | 43.27 | 808.39
26 | 11.98 | 851.66
27 | 41.07 | 863.64
28 | 21.86 | 904.71 | 0 | Frequency
29 | 33.55 | 926.57 | 5 | 2
30 | 33.81 | 960.12 | 10 | 19
31 | 30.36 | 993.93 | 15 | 30
32 | 9.88 | 1024.29 | 20 | 19
33 | 33.81 | 1034.17 | 25 | 23
34 | 19.09 | 1067.98 | 30 | 49
35 | 38.74 | 1087.07 | 35 | 44
36 | 35.02 | 1125.81 | 40 | 32
37 | 35.62 | 1160.83 | 45 | 16
38 | 34.93 | 1196.45 | 50 | 14
39 | 17.23 | 1231.38 | 55 | 2
40 | 24.13 | 1248.61 | 60 | 3
41 | 35.62 | 1272.74 | More | 1
42 | 55.85 | 1308.36
43 | 47.84 | 1364.21
44 | 28.54 | 1412.05
45 | 0.21 | 1440.59
46 | 33.2 | 1440.8
47 | 44.19 | 1474
48 | 34.54 | 1518.19
49 | 14.51 | 1552.73
50 | 30.16 | 1567.24
51 | 33.81 | 1597.4
52 | 33.15 | 1631.21
53 | 19.83 | 1664.36
54 | 43.99 | 1684.19
55 | 26.72 | 1728.18
56 | 46.97 | 1754.9
57 | 17.27 | 1801.87
58 | 28.81 | 1819.14
59 | 33.8 | 1847.95
60 | 9.92 | 1881.75
61 | 20.15 | 1891.67
62 | 38.51 | 1911.82
63 |  | 1950.33
64 | 19.85 | 1950.33
65 | 38.07 | 1970.18
66 | 13.57 | 2008.25
67 | 12.88 | 2021.82
68 | 13.1 | 2034.7
69 | 17.01 | 2047.8
70 | 12.89 | 2064.81
71 | 19.09 | 2077.7
72 | 12.69 | 2096.79
73 | 13.83 | 2109.48
74 | 14.51 | 2123.31
75 | 16.33 | 2137.82
76 | 25.77 | 2154.15
77 | 12.21 | 2179.92
78 | 33.81 | 2192.13
79 | 34.29 | 2225.94
80 | 31.87 | 2260.23
81 | 29.01 | 2292.1
82 | 25.2 | 2321.11
83 | 12.03 | 2346.31
84 | 10.8 | 2358.34
85 | 33.13 | 2369.14
86 | 37.89 | 2402.27
87 | 15.11 | 2440.16
88 | 11.22 | 2455.27
89 | 27.31 | 2466.49
90 | 21.46 | 2493.8
91 | 28.3 | 2515.26
92 | 23.93 | 2543.56
93 | 30.16 | 2567.49
94 | 37.4 | 2597.65
95 | 23.48 | 2635.05
96 | 14.61 | 2658.53
97 | 22.18 | 2673.14
98 | 27.42 | 2695.32
99 | 36.89 | 2722.74
100 | 36.49 | 2759.63
101 | 28.64 | 2796.12
102 | 35.48 | 2824.76
103 | 14.53 | 2860.24
104 | 28.42 | 2874.77
105 | 23.08 | 2903.19
106 | 28.45 | 2926.27
107 | 31.85 | 2954.72
108 | 33.47 | 2986.57
109 | 28.6 | 3020.04
110 | 26.18 | 3048.64
111 | 16.95 | 3074.82
112 | 27.12 | 3091.77
113 | 21.46 | 3118.89
114 | 29.96 | 3140.35
115 | 37.41 | 3170.31
116 | 32.78 | 3207.72
117 | 31.66 | 3240.5
118 | 30.78 | 3272.16
119 | 12.09 | 3302.94
120 | 27.04 | 3315.03
121 | 33.05 | 3342.07
122 | 31.34 | 3375.12
123 | 26.61 | 3406.46
124 | 23.08 | 3433.07
125 | 24.8 | 3456.15
126 | 27.42 | 3480.95
127 | 16.74 | 3508.37
128 | 24.69 | 3525.11
129 | 31.34 | 3549.8
130 | 16.95 | 3581.14
131 | 27.17 | 3598.09
132 |  | 3625.26
133 | 27.96 | 3625.26
134 | 20.99 | 3653.22
135 | 41.42 | 3674.21
136 | 36.4 | 3715.63
137 | 31.21 | 3752.03
138 | 28.81 | 3783.24
139 | 59.06 | 3812.05
140 | 34.07 | 3871.11
141 | 24.24 | 3905.18
142 | 27.62 | 3929.42
143 | 25.2 | 3957.04
144 | 25.1 | 3982.24
145 | 15.46 | 4007.34
146 | 9.92 | 4022.8
147 | 34.75 | 4032.72
148 | 24.43 | 4067.47
149 | 39.16 | 4091.9
150 | 34.83 | 4131.06
151 | 18.7 | 4165.89
152 | 27.67 | 4184.59
153 | 23.4 | 4212.26
154 | 39.48 | 4235.66
155 | 7.83 | 4275.14
156 | 29.11 | 4282.97
157 | 34.16 | 4312.08
158 | 27 | 4346.24
159 | 45.42 | 4373.24
160 | 31.39 | 4418.66
161 | 33.2 | 4450.05
162 | 32.54 | 4483.25
163 | 25.51 | 4515.79
164 | 34.12 | 4541.3
165 | 35.69 | 4575.42
166 | 25.1 | 4611.11
167 | 25.77 | 4636.21
168 | 10.12 | 4661.98
169 | 5.74 | 4672.1
170 | 8.97 | 4677.84
171 | 20.24 | 4686.81
172 | 14.03 | 4707.05
173 | 47.94 | 4721.08
174 | 26.82 | 4769.02
175 | 28.76 | 4795.84
176 | 25.84 | 4824.6
177 | 29.41 | 4850.44
178 | 28.76 | 4879.85
179 | 13.49 | 4908.61
180 | 26.65 | 4922.1
181 | 13.17 | 4948.75
182 | 36.64 | 4961.92
183 | 8.12 | 4998.56
184 | 37.37 | 5006.68
185 | 10.59 | 5044.05
186 | 43.76 | 5054.64
187 | 10.73 | 5098.4
188 | 31.05 | 5109.13
189 | 44.36 | 5140.18
190 | 14.31 | 5184.54
191 | 41.11 | 5198.85
192 | 26.49 | 5239.96
193 | 9.45 | 5266.45
194 | 19.85 | 5275.9
195 | 39.48 | 5295.75
196 | 18.85 | 5335.23
197 | 7.48 | 5354.08
198 | 17.08 | 5361.56
199 | 8.61 | 5378.64
200 | 16.95 | 5387.25
201 | 8.97 | 5404.2
202 | 11.09 | 5413.17
203 | 7.98 | 5424.26
204 | 37.9 | 5432.24
205 | 41.75 | 5470.14
206 |  | 5511.89
207 | 47.37 | 5511.89
208 | 41.38 | 5559.26
209 | 40.67 | 5600.64
210 | 28.5 | 5641.31
211 | 28.3 | 5669.81
212 | 49.42 | 5698.11
213 | 43.43 | 5747.53
214 | 48.95 | 5790.96
215 | 53.64 | 5839.91
216 | 25.69 | 5893.55
217 | 47.15 | 5919.24
218 | 38.04 | 5966.39
219 | 38.37 | 6004.43
220 | 11.25 | 6042.8
221 | 10.85 | 6054.05
222 | 21.42 | 6064.9
223 | 7.92 | 6086.32
224 | 8.97 | 6094.24
225 | 25.1 | 6103.21
226 | 50 | 6128.31
227 | 35.22 | 6178.31
228 | 39.6 | 6213.53
229 | 46.01 | 6253.13
230 | 36.36 | 6299.14
231 | 22.86 | 6335.5
232 | 14.7 | 6358.36
233 | 18.53 | 6373.06
234 | 29.65 | 6391.59
235 | 31.78 | 6421.24
236 | 36.84 | 6453.02
237 | 28.76 | 6489.86
238 | 5 | 6518.62
239 | 9.02 | 6523.62
240 | 7.06 | 6532.64
241 | 6.18 | 6539.7
242 | 34.01 | 6545.88
243 | 34.7 | 6579.89
244 | 38.6 | 6614.59
245 | 32.17 | 6653.19
246 | 26.92 | 6685.36
247 | 28.96 | 6712.28
248 | 24.24 | 6741.24
249 | 30.33 | 6765.48
250 | 39.03 | 6795.81
251 | 31.11 | 6834.84
252 | 22.14 | 6865.95
253 | 40.96 | 6888.09
254 | 50.28 | 6929.05
255 | 30.22 | 6979.33
256 | 35.75 | 7009.55
257 | 33.8 | 7045.3
258 | 35.29 | 7079.1
259 |  | 7114.39